## 05150845
2016-05-15 | 8:45 | 0 | 6.05 | 68.2
2016-05-15 | 8:46 | 0 | 6.04 | 68.2
2016-05-15 | 8:46 | 0 | 6.04 | 68.2
2016-05-15 | 8:46 | 1 | 6 | 68.3
2016-05-15 | 8:47 | 2 | 5.98 | 68.5
2016-05-15 | 8:48 | 3 | 5.98 | 68.5
2016-05-15 | 8:49 | 4 | 5.98 | 68.6
2016-05-15 | 8:50 | 5 | 5.98 | 68.6
2016-05-15 | 8:51 | 6 | 5.98 | 68.6
2016-05-15 | 8:52 | 7 | 5.98 | 68.6
2016-05-15 | 8:53 | 8 | 5.98 | 68.6
2016-05-15 | 8:54 | 9 | 5.98 | 68.6
2016-05-15 | 8:55 | 10 | 5.98 | 68.5
2016-05-15 | 8:56 | 11 | 5.98 | 68.5
2016-05-15 | 8:57 | 12 | 5.98 | 68.5
2016-05-15 | 8:58 | 13 | 5.98 | 68.5
2016-05-15 | 8:59 | 14 | 5.98 | 68.5
2016-05-15 | 9:00 | 15 | 5.98 | 68.5
2016-05-15 | 9:01 | 16 | 5.97 | 68.5
2016-05-15 | 9:02 | 17 | 5.97 | 68.6
2016-05-15 | 9:03 | 18 | 5.97 | 68.6
2016-05-15 | 9:04 | 19 | 5.97 | 68.5
2016-05-15 | 9:05 | 20 | 5.97 | 68.5
2016-05-15 | 9:06 | 21 | 5.97 | 68.5
2016-05-15 | 9:07 | 22 | 5.97 | 68.5
2016-05-15 | 9:08 | 23 | 5.96 | 68.3
2016-05-15 | 9:09 | 24 | 5.96 | 68.3
2016-05-15 | 9:10 | 25 | 5.96 | 68.3
2016-05-15 | 9:11 | 26 | 5.96 | 68.3
2016-05-15 | 9:12 | 27 | 5.96 | 68.2
2016-05-15 | 9:13 | 28 | 5.96 | 68.2
2016-05-15 | 9:14 | 29 | 5.95 | 68.2
2016-05-15 | 9:15 | 30 | 5.95 | 68.1
2016-05-15 | 9:16 | 31 | 5.95 | 68.1
2016-05-15 | 9:17 | 32 | 5.95 | 68.1
2016-05-15 | 9:18 | 33 | 5.95 | 68.1
2016-05-15 | 9:19 | 34 | 5.95 | 68.1
2016-05-15 | 9:20 | 35 | 5.94 | 68
2016-05-15 | 9:21 | 36 | 5.94 | 68
2016-05-15 | 9:22 | 37 | 5.94 | 68
2016-05-15 | 9:23 | 38 | 5.94 | 68
2016-05-15 | 9:24 | 39 | 5.94 | 67.9
2016-05-15 | 9:25 | 40 | 5.94 | 68
2016-05-15 | 9:26 | 41 | 5.93 | 67.9
2016-05-15 | 9:27 | 42 | 5.93 | 67.9
2016-05-15 | 9:28 | 43 | 5.93 | 67.9
2016-05-15 | 9:29 | 44 | 5.93 | 67.9
2016-05-15 | 9:30 | 45 | 5.93 | 67.8
2016-05-15 | 9:31 | 46 | 5.93 | 67.8
2016-05-15 | 9:32 | 47 | 5.92 | 67.8
2016-05-15 | 9:33 | 48 | 5.92 | 67.7
2016-05-15 | 9:34 | 49 | 5.92 | 67.7
2016-05-15 | 9:35 | 50 | 5.92 | 67.7
2016-05-15 | 9:36 | 51 | 5.92 | 67.7
2016-05-15 | 9:37 | 52 | 5.92 | 67.6
2016-05-15 | 9:38 | 53 | 5.91 | 67.6
2016-05-15 | 9:39 | 54 | 5.91 | 67.6
2016-05-15 | 9:40 | 55 | 5.91 | 67.6
2016-05-15 | 9:41 | 56 | 5.91 | 67.6
2016-05-15 | 9:42 | 57 | 5.91 | 67.6
2016-05-15 | 9:43 | 58 | 5.9 | 67.4
2016-05-15 | 9:44 | 59 | 5.9 | 67.4
2016-05-15 | 9:45 | 60 | 5.9 | 67.4
2016-05-15 | 9:46 | 61 | 5.9 | 67.4
2016-05-15 | 9:47 | 62 | 5.9 | 67.4
2016-05-15 | 9:48 | 63 | 5.89 | 67.3
2016-05-15 | 9:49 | 64 | 5.89 | 67.3
2016-05-15 | 9:50 | 65 | 5.89 | 67.3
2016-05-15 | 9:51 | 66 | 5.89 | 67.3
2016-05-15 | 9:52 | 67 | 5.88 | 67.3
2016-05-15 | 9:53 | 68 | 5.88 | 67.2
2016-05-15 | 9:54 | 69 | 5.88 | 67.2
2016-05-15 | 9:55 | 70 | 5.88 | 67.2
2016-05-15 | 9:56 | 71 | 5.88 | 67.2
2016-05-15 | 9:57 | 72 | 5.87 | 67.2
2016-05-15 | 9:58 | 73 | 5.87 | 67.2
2016-05-15 | 9:59 | 74 | 5.87 | 67.2
2016-05-15 | 10:00 | 75 | 5.87 | 67.1
2016-05-15 | 10:01 | 76 | 5.86 | 67.1
2016-05-15 | 10:02 | 77 | 5.86 | 67.1
2016-05-15 | 10:03 | 78 | 5.86 | 67.1
2016-05-15 | 10:04 | 79 | 5.86 | 67.1
2016-05-15 | 10:05 | 80 | 5.86 | 67.2
2016-05-15 | 10:06 | 81 | 5.85 | 67.2
2016-05-15 | 10:07 | 82 | 5.85 | 67.2
2016-05-15 | 10:08 | 83 | 5.85 | 67.2
2016-05-15 | 10:09 | 84 | 5.85 | 67.3
2016-05-15 | 10:10 | 85 | 5.84 | 67.3
2016-05-15 | 10:11 | 86 | 5.84 | 67.4
2016-05-15 | 10:12 | 87 | 5.84 | 67.4
2016-05-15 | 10:13 | 88 | 5.84 | 67.4
2016-05-15 | 10:14 | 89 | 5.84 | 67.4
2016-05-15 | 10:15 | 90 | 5.83 | 67.6
2016-05-15 | 10:16 | 91 | 5.83 | 67.6
2016-05-15 | 10:17 | 92 | 5.83 | 67.6
2016-05-15 | 10:18 | 93 | 5.83 | 67.6
2016-05-15 | 10:19 | 94 | 5.82 | 67.4
2016-05-15 | 10:20 | 95 | 5.82 | 67.6
2016-05-15 | 10:21 | 96 | 5.82 | 67.4
2016-05-15 | 10:22 | 97 | 5.82 | 67.4
2016-05-15 | 10:23 | 98 | 5.81 | 67.4
2016-05-15 | 10:24 | 99 | 5.81 | 67.4
2016-05-15 | 10:25 | 100 | 5.81 | 67.4
2016-05-15 | 10:26 | 101 | 5.8 | 67.4
2016-05-15 | 10:27 | 102 | 5.8 | 67.4
2016-05-15 | 10:28 | 103 | 5.8 | 67.4
2016-05-15 | 10:29 | 104 | 5.8 | 67.4
2016-05-15 | 10:30 | 105 | 5.79 | 67.4
2016-05-15 | 10:31 | 106 | 5.79 | 67.4
2016-05-15 | 10:32 | 107 | 5.79 | 67.4
2016-05-15 | 10:33 | 108 | 5.78 | 67.4
2016-05-15 | 10:34 | 109 | 5.78 | 67.4
2016-05-15 | 10:35 | 110 | 5.78 | 67.6
2016-05-15 | 10:36 | 111 | 5.77 | 67.6
2016-05-15 | 10:37 | 112 | 5.77 | 67.6
2016-05-15 | 10:38 | 113 | 5.77 | 67.7
2016-05-15 | 10:39 | 114 | 5.76 | 67.7
2016-05-15 | 10:40 | 115 | 5.76 | 67.7
2016-05-15 | 10:41 | 116 | 5.76 | 67.7
2016-05-15 | 10:42 | 117 | 5.75 | 67.7
2016-05-15 | 10:43 | 118 | 5.75 | 67.7
2016-05-15 | 10:44 | 119 | 5.75 | 67.7
2016-05-15 | 10:45 | 120 | 5.74 | 67.7
2016-05-15 | 10:46 | 121 | 5.74 | 67.7
2016-05-15 | 10:47 | 122 | 5.73 | 67.7
2016-05-15 | 10:48 | 123 | 5.73 | 67.7
2016-05-15 | 10:49 | 124 | 5.72 | 67.6
2016-05-15 | 10:50 | 125 | 5.72 | 67.6
2016-05-15 | 10:51 | 126 | 5.71 | 67.6
2016-05-15 | 10:52 | 127 | 5.71 | 67.6
2016-05-15 | 10:53 | 128 | 5.7 | 67.6
2016-05-15 | 10:54 | 129 | 5.7 | 67.6
2016-05-15 | 10:55 | 130 | 5.69 | 67.6
2016-05-15 | 10:56 | 131 | 5.69 | 67.6
2016-05-15 | 10:57 | 132 | 5.68 | 67.6
2016-05-15 | 10:58 | 133 | 5.68 | 67.6
2016-05-15 | 10:59 | 134 | 5.67 | 67.7
2016-05-15 | 11:00 | 135 | 5.66 | 67.7
2016-05-15 | 11:01 | 136 | 5.66 | 67.7
2016-05-15 | 11:02 | 137 | 5.65 | 67.8
2016-05-15 | 11:03 | 138 | 5.64 | 67.8
2016-05-15 | 11:04 | 139 | 5.63 | 67.8
2016-05-15 | 11:05 | 140 | 5.63 | 67.8
2016-05-15 | 11:06 | 141 | 5.63 | 67.8
2016-05-15 | 11:07 | 142 | 5.62 | 67.8
2016-05-15 | 11:08 | 143 | 5.61 | 67.8
2016-05-15 | 11:09 | 144 | 5.6 | 67.8
2016-05-15 | 11:10 | 145 | 5.59 | 67.8
2016-05-15 | 11:11 | 146 | 5.58 | 67.7
2016-05-15 | 11:12 | 147 | 5.57 | 67.7
2016-05-15 | 11:13 | 148 | 5.56 | 67.7
2016-05-15 | 11:14 | 149 | 5.55 | 67.7
2016-05-15 | 11:15 | 150 | 5.54 | 67.7
2016-05-15 | 11:16 | 151 | 5.52 | 67.7
2016-05-15 | 11:17 | 152 | 5.51 | 67.7
2016-05-15 | 11:18 | 153 | 5.49 | 67.7
2016-05-15 | 11:19 | 154 | 5.48 | 67.7
2016-05-15 | 11:20 | 155 | 5.46 | 67.6
2016-05-15 | 11:21 | 156 | 5.45 | 67.6
2016-05-15 | 11:22 | 157 | 5.43 | 67.6
2016-05-15 | 11:23 | 158 | 5.41 | 67.7
2016-05-15 | 11:24 | 159 | 5.38 | 67.7
2016-05-15 | 11:25 | 160 | 5.36 | 67.7
2016-05-15 | 11:26 | 161 | 5.33 | 67.7
2016-05-15 | 11:27 | 162 | 5.3 | 67.8
2016-05-15 | 11:28 | 163 | 5.27 | 67.8
2016-05-15 | 11:29 | 164 | 0 | 67.8
2016-05-15 | 11:30 | 165 | 0 | 67.8
2016-05-15 | 11:31 | 166 | 0 | 67.8
2016-05-15 | 11:32 | 167 | 0 | 67.8
2016-05-15 | 11:33 | 168 | 0 | 67.8
2016-05-15 | 11:34 | 169 | 0 | 67.8
2016-05-15 | 11:35 | 170 | 0 | 67.8
2016-05-15 | 11:36 | 171 | 0 | 67.7
2016-05-15 | 11:37 | 172 | 0 | 67.7
2016-05-15 | 11:38 | 173 | 0 | 67.7
2016-05-15 | 11:39 | 174 | 0 | 67.7
2016-05-15 | 11:40 | 175 | 0 | 67.6
2016-05-15 | 11:41 | 176 | 0 | 67.6
2016-05-15 | 11:42 | 177 | 0 | 67.6
2016-05-15 | 11:43 | 178 | 0 | 67.6
2016-05-15 | 11:44 | 179 | 0 | 67.7
2016-05-15 | 11:45 | 180 | 0 | 67.7
2016-05-15 | 11:46 | 181 | 0 | 67.7
2016-05-15 | 11:47 | 182 | 0 | 67.8
2016-05-15 | 11:48 | 183 | 0 | 67.8
2016-05-15 | 11:49 | 184 | 0 | 67.8
2016-05-15 | 11:50 | 185 | 0 | 67.8
2016-05-15 | 11:51 | 186 | 0 | 67.8
2016-05-15 | 11:52 | 187 | 0 | 67.8
2016-05-15 | 11:53 | 188 | 0 | 67.9
2016-05-15 | 11:54 | 189 | 0 | 67.9
2016-05-15 | 11:55 | 190 | 0 | 67.9
2016-05-15 | 11:56 | 191 | 0 | 67.9
2016-05-15 | 11:57 | 192 | 0 | 67.8
2016-05-15 | 11:58 | 193 | 0 | 67.8
2016-05-15 | 11:59 | 194 | 0 | 67.8
2016-05-15 | 12:00 | 195 | 0 | 67.8
2016-05-15 | 12:01 | 196 | 0 | 67.8
2016-05-15 | 12:02 | 197 | 0 | 67.8
2016-05-15 | 12:03 | 198 | 0 | 67.8
2016-05-15 | 12:04 | 199 | 0 | 67.8
2016-05-15 | 12:05 | 200 | 0 | 67.8
2016-05-15 | 12:06 | 201 | 0 | 67.8
2016-05-15 | 12:07 | 202 | 0 | 67.8
2016-05-15 | 12:08 | 203 | 0 | 67.8
2016-05-15 | 12:09 | 204 | 0 | 67.8
2016-05-15 | 12:10 | 205 | 0 | 67.9
2016-05-15 | 12:11 | 206 | 0 | 67.9
2016-05-15 | 12:12 | 207 | 0 | 67.9
2016-05-15 | 12:13 | 208 | 0 | 67.9
2016-05-15 | 12:14 | 209 | 0 | 67.9
2016-05-15 | 12:15 | 210 | 0 | 67.9
2016-05-15 | 12:16 | 211 | 0 | 67.9
2016-05-15 | 12:17 | 212 | 0 | 67.9
2016-05-15 | 12:18 | 213 | 0 | 67.9
2016-05-15 | 12:19 | 214 | 0 | 67.9
2016-05-15 | 12:20 | 215 | 0 | 67.9
2016-05-15 | 12:21 | 216 | 0 | 67.8
2016-05-15 | 12:22 | 217 | 0 | 67.8
2016-05-15 | 12:23 | 218 | 0 | 67.8
2016-05-15 | 12:24 | 219 | 0 | 67.8
2016-05-15 | 12:25 | 220 | 0 | 67.8
2016-05-15 | 12:26 | 221 | 0 | 67.8
2016-05-15 | 12:27 | 222 | 0 | 67.8
2016-05-15 | 12:28 | 223 | 0 | 67.7
2016-05-15 | 12:29 | 224 | 0 | 67.7
2016-05-15 | 12:30 | 225 | 0 | 67.7
2016-05-15 | 12:31 | 226 | 0 | 67.8
2016-05-15 | 12:32 | 227 | 0 | 67.8
2016-05-15 | 12:33 | 228 | 0 | 67.8
2016-05-15 | 12:34 | 229 | 0 | 67.8
2016-05-15 | 12:35 | 230 | 0 | 67.9
2016-05-15 | 12:36 | 231 | 0 | 67.8
2016-05-15 | 12:37 | 232 | 0 | 67.9
2016-05-15 | 12:38 | 233 | 0 | 67.9
2016-05-15 | 12:39 | 234 | 0 | 67.9
2016-05-15 | 12:40 | 235 | 0 | 67.9
2016-05-15 | 12:41 | 236 | 0 | 67.9
2016-05-15 | 12:42 | 237 | 0 | 67.9
2016-05-15 | 12:43 | 238 | 0 | 67.9
2016-05-15 | 12:44 | 239 | 0 | 67.8
2016-05-15 | 12:45 | 240 | 0 | 67.8
2016-05-15 | 12:46 | 241 | 0 | 67.8
2016-05-15 | 12:47 | 242 | 0 | 67.8
2016-05-15 | 12:48 | 243 | 0 | 67.7
2016-05-15 | 12:49 | 244 | 0 | 67.7
2016-05-15 | 12:50 | 245 | 0 | 67.7
2016-05-15 | 12:51 | 246 | 0 | 67.7
2016-05-15 | 12:52 | 247 | 0 | 67.7
2016-05-15 | 12:53 | 248 | 0 | 67.6
2016-05-15 | 12:54 | 249 | 0 | 67.7
2016-05-15 | 12:55 | 250 | 0 | 67.7
2016-05-15 | 12:56 | 251 | 0 | 67.8
2016-05-15 | 12:57 | 252 | 0 | 67.8
2016-05-15 | 12:58 | 253 | 0 | 67.8
2016-05-15 | 12:59 | 254 | 0 | 67.8
2016-05-15 | 13:00 | 255 | 0 | 67.8
2016-05-15 | 13:01 | 256 | 0 | 67.9
2016-05-15 | 13:02 | 257 | 0 | 67.8
2016-05-15 | 13:03 | 258 | 0 | 67.8
2016-05-15 | 13:04 | 259 | 0 | 67.9
2016-05-15 | 13:05 | 260 | 0 | 67.9
2016-05-15 | 13:06 | 261 | 0 | 67.8
2016-05-15 | 13:07 | 262 | 0 | 67.8
2016-05-15 | 13:08 | 263 | 0 | 67.8
2016-05-15 | 13:09 | 264 | 0 | 67.8
2016-05-15 | 13:10 | 265 | 0 | 67.8
2016-05-15 | 13:11 | 266 | 0 | 67.8
2016-05-15 | 13:12 | 267 | 0 | 67.8
2016-05-15 | 13:13 | 268 | 0 | 67.8
2016-05-15 | 13:14 | 269 | 0 | 67.8
2016-05-15 | 13:15 | 270 | 0 | 67.8
2016-05-15 | 13:16 | 271 | 0 | 67.8
2016-05-15 | 13:17 | 272 | 0 | 67.8
2016-05-15 | 13:18 | 273 | 0 | 67.9
2016-05-15 | 13:19 | 274 | 0 | 67.9
2016-05-15 | 13:20 | 275 | 0 | 67.9
2016-05-15 | 13:21 | 276 | 0 | 67.9
2016-05-15 | 13:22 | 277 | 0 | 67.9
2016-05-15 | 13:23 | 278 | 0 | 68
2016-05-15 | 13:24 | 279 | 0 | 68
2016-05-15 | 13:25 | 280 | 0 | 68
2016-05-15 | 13:26 | 281 | 0 | 68
2016-05-15 | 13:27 | 282 | 0 | 68
2016-05-15 | 13:28 | 283 | 0 | 68
2016-05-15 | 13:29 | 284 | 0 | 68
2016-05-15 | 13:30 | 285 | 0 | 68
2016-05-15 | 13:31 | 286 | 0 | 68
2016-05-15 | 13:32 | 287 | 0 | 68
2016-05-15 | 13:33 | 288 | 0 | 67.9
2016-05-15 | 13:34 | 289 | 0 | 67.9
2016-05-15 | 13:35 | 290 | 0 | 67.9
2016-05-15 | 13:36 | 291 | 0 | 67.9
2016-05-15 | 13:37 | 292 | 0 | 67.9
2016-05-15 | 13:38 | 293 | 0 | 67.9
2016-05-15 | 13:39 | 294 | 0 | 67.9
2016-05-15 | 13:40 | 295 | 0 | 67.9
2016-05-15 | 13:41 | 296 | 0 | 67.9
2016-05-15 | 13:42 | 297 | 0 | 67.9
2016-05-15 | 13:43 | 298 | 0 | 68
2016-05-15 | 13:44 | 299 | 0 | 68
2016-05-15 | 13:45 | 300 | 0 | 68
2016-05-15 | 13:46 | 301 | 0 | 68
2016-05-15 | 13:47 | 302 | 0 | 68
2016-05-15 | 13:48 | 303 | 0 | 68
2016-05-15 | 13:49 | 304 | 0 | 68
2016-05-15 | 13:50 | 305 | 0 | 68
2016-05-15 | 13:51 | 306 | 0 | 68
2016-05-15 | 13:52 | 307 | 0 | 68
2016-05-15 | 13:53 | 308 | 0 | 68
2016-05-15 | 13:54 | 309 | 0 | 68
2016-05-15 | 13:55 | 310 | 0 | 67.9
2016-05-15 | 13:56 | 311 | 0 | 67.9
2016-05-15 | 13:57 | 312 | 0 | 67.9
2016-05-15 | 13:58 | 313 | 0 | 67.9
2016-05-15 | 13:59 | 314 | 0 | 67.9
2016-05-15 | 14:00 | 315 | 0 | 67.9
2016-05-15 | 14:01 | 316 | 0 | 67.9
2016-05-15 | 14:02 | 317 | 0 | 67.9
2016-05-15 | 14:03 | 318 | 0 | 67.9
2016-05-15 | 14:04 | 319 | 0 | 67.8
2016-05-15 | 14:05 | 320 | 0 | 67.9
2016-05-15 | 14:06 | 321 | 0 | 67.9
2016-05-15 | 14:07 | 322 | 0 | 67.9
2016-05-15 | 14:08 | 323 | 0 | 67.9
2016-05-15 | 14:09 | 324 | 0 | 67.9
2016-05-15 | 14:10 | 325 | 0 | 68
2016-05-15 | 14:11 | 326 | 0 | 68
2016-05-15 | 14:12 | 327 | 0 | 68
2016-05-15 | 14:13 | 328 | 0 | 68
2016-05-15 | 14:14 | 329 | 0 | 68
2016-05-15 | 14:15 | 330 | 0 | 68
2016-05-15 | 14:16 | 331 | 0 | 67.9
2016-05-15 | 14:17 | 332 | 0 | 67.9
2016-05-15 | 14:18 | 333 | 0 | 67.9
2016-05-15 | 14:19 | 334 | 0 | 67.9
2016-05-15 | 14:20 | 335 | 0 | 67.9
2016-05-15 | 14:21 | 336 | 0 | 67.9
2016-05-15 | 14:22 | 337 | 0 | 67.9
2016-05-15 | 14:23 | 338 | 0 | 67.8
2016-05-15 | 14:24 | 339 | 0 | 67.8
2016-05-15 | 14:25 | 340 | 0 | 67.8
2016-05-15 | 14:26 | 341 | 0 | 67.8
2016-05-15 | 14:27 | 342 | 0 | 67.8
2016-05-15 | 14:28 | 343 | 0 | 67.9
2016-05-15 | 14:29 | 344 | 0 | 67.8
2016-05-15 | 14:30 | 345 | 0 | 67.9
2016-05-15 | 14:31 | 346 | 0 | 67.9
2016-05-15 | 14:32 | 347 | 0 | 68
2016-05-15 | 14:33 | 348 | 0 | 67.9
2016-05-15 | 14:34 | 349 | 0 | 68
2016-05-15 | 14:35 | 350 | 0 | 68
2016-05-15 | 14:36 | 351 | 0 | 68
2016-05-15 | 14:37 | 352 | 0 | 68
2016-05-15 | 14:38 | 353 | 0 | 68
2016-05-15 | 14:39 | 354 | 0 | 68
2016-05-15 | 14:40 | 355 | 0 | 68
2016-05-15 | 14:41 | 356 | 0 | 68
2016-05-15 | 14:42 | 357 | 0 | 68
2016-05-15 | 14:43 | 358 | 0 | 68
2016-05-15 | 14:44 | 359 | 0 | 68
2016-05-15 | 14:45 | 360 | 0 | 68
2016-05-15 | 14:46 | 361 | 0 | 68
2016-05-15 | 14:47 | 362 | 0 | 68
2016-05-15 | 14:48 | 363 | 0 | 67.9
2016-05-15 | 14:49 | 364 | 0 | 68
2016-05-15 | 14:50 | 365 | 0 | 67.9
2016-05-15 | 14:51 | 366 | 0 | 67.9
2016-05-15 | 14:52 | 367 | 0 | 67.9
2016-05-15 | 14:53 | 368 | 0 | 67.9
2016-05-15 | 14:54 | 369 | 0 | 67.9
2016-05-15 | 14:55 | 370 | 0 | 68
2016-05-15 | 14:56 | 371 | 0 | 68
2016-05-15 | 14:57 | 372 | 0 | 68
2016-05-15 | 14:58 | 373 | 0 | 68
2016-05-15 | 14:59 | 374 | 0 | 68
2016-05-15 | 15:00 | 375 | 0 | 68
2016-05-15 | 15:01 | 376 | 0 | 68
2016-05-15 | 15:02 | 377 | 0 | 68
2016-05-15 | 15:03 | 378 | 0 | 68.1
2016-05-15 | 15:04 | 379 | 0 | 68.1
2016-05-15 | 15:05 | 380 | 0 | 68
2016-05-15 | 15:06 | 381 | 0 | 68
2016-05-15 | 15:07 | 382 | 0 | 68
2016-05-15 | 15:08 | 383 | 0 | 68
2016-05-15 | 15:09 | 384 | 0 | 68
2016-05-15 | 15:10 | 385 | 0 | 68
2016-05-15 | 15:11 | 386 | 0 | 68
2016-05-15 | 15:12 | 387 | 0 | 68
2016-05-15 | 15:13 | 388 | 0 | 67.9
2016-05-15 | 15:14 | 389 | 0 | 67.9
2016-05-15 | 15:15 | 390 | 0 | 67.9
2016-05-15 | 15:16 | 391 | 0 | 67.9
2016-05-15 | 15:17 | 392 | 0 | 67.9
2016-05-15 | 15:18 | 393 | 0 | 67.9
2016-05-15 | 15:19 | 394 | 0 | 67.9
2016-05-15 | 15:20 | 395 | 0 | 67.9
2016-05-15 | 15:21 | 396 | 0 | 67.9
2016-05-15 | 15:22 | 397 | 0 | 67.9
2016-05-15 | 15:23 | 398 | 0 | 67.9
2016-05-15 | 15:24 | 399 | 0 | 68
2016-05-15 | 15:25 | 400 | 0 | 68
2016-05-15 | 15:26 | 401 | 0 | 68
2016-05-15 | 15:27 | 402 | 0 | 68
2016-05-15 | 15:28 | 403 | 0 | 68
2016-05-15 | 15:29 | 404 | 0 | 68
2016-05-15 | 15:30 | 405 | 0 | 68
2016-05-15 | 15:31 | 406 | 0 | 68
2016-05-15 | 15:32 | 407 | 0 | 68
2016-05-15 | 15:33 | 408 | 0 | 68
2016-05-15 | 15:34 | 409 | 0 | 68
2016-05-15 | 15:35 | 410 | 0 | 67.9
2016-05-15 | 15:36 | 411 | 0 | 67.9
2016-05-15 | 15:37 | 412 | 0 | 67.9
2016-05-15 | 15:38 | 413 | 0 | 67.9
2016-05-15 | 15:39 | 414 | 0 | 67.9
2016-05-15 | 15:40 | 415 | 0 | 67.9
2016-05-15 | 15:41 | 416 | 0 | 67.9
2016-05-15 | 15:42 | 417 | 0 | 67.9
2016-05-15 | 15:43 | 418 | 0 | 67.9
2016-05-15 | 15:44 | 419 | 0 | 67.9
2016-05-15 | 15:45 | 420 | 0 | 67.9
2016-05-15 | 15:46 | 421 | 0 | 67.9
2016-05-15 | 15:47 | 422 | 0 | 67.9
2016-05-15 | 15:48 | 423 | 0 | 67.9
2016-05-15 | 15:49 | 424 | 0 | 67.9
2016-05-15 | 15:50 | 425 | 0 | 67.9
2016-05-15 | 15:51 | 426 | 0 | 67.9
2016-05-15 | 15:52 | 427 | 0 | 67.9
2016-05-15 | 15:53 | 428 | 0 | 68
2016-05-15 | 15:54 | 429 | 0 | 68
2016-05-15 | 15:55 | 430 | 0 | 68
2016-05-15 | 15:56 | 431 | 0 | 68
2016-05-15 | 15:57 | 432 | 0 | 68
2016-05-15 | 15:58 | 433 | 0 | 67.9
2016-05-15 | 15:59 | 434 | 0 | 67.9
2016-05-15 | 16:00 | 435 | 0 | 68
2016-05-15 | 16:01 | 436 | 0 | 67.9
2016-05-15 | 16:02 | 437 | 0 | 67.9
2016-05-15 | 16:03 | 438 | 0 | 67.9
2016-05-15 | 16:04 | 439 | 0 | 67.9
2016-05-15 | 16:05 | 440 | 0 | 67.8
2016-05-15 | 16:06 | 441 | 0 | 67.9
2016-05-15 | 16:07 | 442 | 0 | 67.9
2016-05-15 | 16:08 | 443 | 0 | 67.9
2016-05-15 | 16:09 | 444 | 0 | 67.9
2016-05-15 | 16:10 | 445 | 0 | 67.9
2016-05-15 | 16:11 | 446 | 0 | 67.9
2016-05-15 | 16:12 | 447 | 0 | 67.9
2016-05-15 | 16:13 | 448 | 0 | 67.9
2016-05-15 | 16:14 | 449 | 0 | 67.9
2016-05-15 | 16:15 | 450 | 0 | 68
2016-05-15 | 16:16 | 451 | 0 | 68
2016-05-15 | 16:17 | 452 | 0 | 68
2016-05-15 | 16:18 | 453 | 0 | 68
2016-05-15 | 16:19 | 454 | 0 | 68
2016-05-15 | 16:20 | 455 | 0 | 68
2016-05-15 | 16:21 | 456 | 0 | 68
2016-05-15 | 16:22 | 457 | 0 | 68
2016-05-15 | 16:23 | 458 | 0 | 68
2016-05-15 | 16:24 | 459 | 0 | 68
2016-05-15 | 16:25 | 460 | 0 | 68
2016-05-15 | 16:26 | 461 | 0 | 68
2016-05-15 | 16:27 | 462 | 0 | 68
2016-05-15 | 16:28 | 463 | 0 | 68
2016-05-15 | 16:29 | 464 | 0 | 68
2016-05-15 | 16:30 | 465 | 0 | 68
2016-05-15 | 16:31 | 466 | 0 | 68
2016-05-15 | 16:32 | 467 | 0 | 67.9
2016-05-15 | 16:33 | 468 | 0 | 67.9
2016-05-15 | 16:34 | 469 | 0 | 67.9
2016-05-15 | 16:35 | 470 | 0 | 67.9
2016-05-15 | 16:36 | 471 | 0 | 67.9
2016-05-15 | 16:37 | 472 | 0 | 67.9
2016-05-15 | 16:38 | 473 | 0 | 67.9
2016-05-15 | 16:39 | 474 | 0 | 67.9
2016-05-15 | 16:40 | 475 | 0 | 67.9
2016-05-15 | 16:41 | 476 | 0 | 67.9
2016-05-15 | 16:42 | 477 | 0 | 67.9
2016-05-15 | 16:43 | 478 | 0 | 68
2016-05-15 | 16:44 | 479 | 0 | 68
2016-05-15 | 16:45 | 480 | 0 | 68
2016-05-15 | 16:46 | 481 | 0 | 68
2016-05-15 | 16:47 | 482 | 0 | 68
2016-05-15 | 16:48 | 483 | 0 | 68
2016-05-15 | 16:49 | 484 | 0 | 68
2016-05-15 | 16:50 | 485 | 0 | 68
2016-05-15 | 16:51 | 486 | 0 | 68
2016-05-15 | 16:52 | 487 | 0 | 68
2016-05-15 | 16:53 | 488 | 0 | 68
2016-05-15 | 16:54 | 489 | 0 | 68
2016-05-15 | 16:55 | 490 | 0 | 68
2016-05-15 | 16:56 | 491 | 0 | 67.9
2016-05-15 | 16:57 | 492 | 0 | 67.9
2016-05-15 | 16:58 | 493 | 0 | 67.9
2016-05-15 | 16:59 | 494 | 0 | 67.9
2016-05-15 | 17:00 | 495 | 0 | 67.9
2016-05-15 | 17:01 | 496 | 0 | 67.9
2016-05-15 | 17:02 | 497 | 0 | 67.9
2016-05-15 | 17:03 | 498 | 0 | 67.8
2016-05-15 | 17:04 | 499 | 0 | 67.9
2016-05-15 | 17:05 | 500 | 0 | 67.9
2016-05-15 | 17:06 | 501 | 0 | 67.9
2016-05-15 | 17:07 | 502 | 0 | 67.9
2016-05-15 | 17:08 | 503 | 0 | 67.9
2016-05-15 | 17:09 | 504 | 0 | 67.9
2016-05-15 | 17:10 | 505 | 0 | 68
2016-05-15 | 17:11 | 506 | 0 | 68
2016-05-15 | 17:12 | 507 | 0 | 68
2016-05-15 | 17:13 | 508 | 0 | 68
2016-05-15 | 17:14 | 509 | 0 | 68
2016-05-15 | 17:15 | 510 | 0 | 68
2016-05-15 | 17:16 | 511 | 0 | 68
2016-05-15 | 17:17 | 512 | 0 | 68
2016-05-15 | 17:18 | 513 | 0 | 68
2016-05-15 | 17:19 | 514 | 0 | 68
2016-05-15 | 17:20 | 515 | 0 | 67.9
2016-05-15 | 17:21 | 516 | 0 | 67.9
2016-05-15 | 17:22 | 517 | 0 | 67.9
2016-05-15 | 17:23 | 518 | 0 | 67.9
2016-05-15 | 17:24 | 519 | 0 | 67.9
2016-05-15 | 17:25 | 520 | 0 | 67.9
2016-05-15 | 17:26 | 521 | 0 | 67.9
2016-05-15 | 17:27 | 522 | 0 | 67.9
2016-05-15 | 17:28 | 523 | 0 | 67.8
2016-05-15 | 17:29 | 524 | 0 | 67.8
2016-05-15 | 17:30 | 525 | 0 | 67.8
2016-05-15 | 17:31 | 526 | 0 | 67.8
2016-05-15 | 17:32 | 527 | 0 | 67.8
2016-05-15 | 17:33 | 528 | 0 | 67.8
2016-05-15 | 17:34 | 529 | 0 | 67.8
2016-05-15 | 17:35 | 530 | 0 | 67.9
2016-05-15 | 17:36 | 531 | 0 | 67.9
2016-05-15 | 17:37 | 532 | 0 | 67.9
2016-05-15 | 17:38 | 533 | 0 | 67.9
2016-05-15 | 17:39 | 534 | 0 | 67.9
2016-05-15 | 17:40 | 535 | 0 | 67.9
2016-05-15 | 17:41 | 536 | 0 | 67.9
2016-05-15 | 17:42 | 537 | 0 | 67.9
2016-05-15 | 17:43 | 538 | 0 | 68
2016-05-15 | 17:44 | 539 | 0 | 68
2016-05-15 | 17:45 | 540 | 0 | 68
2016-05-15 | 17:46 | 541 | 0 | 68
2016-05-15 | 17:47 | 542 | 0 | 68
2016-05-15 | 17:48 | 543 | 0 | 68
2016-05-15 | 17:49 | 544 | 0 | 67.9
2016-05-15 | 17:50 | 545 | 0 | 68
2016-05-15 | 17:51 | 546 | 0 | 67.9
2016-05-15 | 17:52 | 547 | 0 | 67.9
2016-05-15 | 17:53 | 548 | 0 | 67.9
2016-05-15 | 17:54 | 549 | 0 | 67.9
2016-05-15 | 17:55 | 550 | 0 | 67.9
2016-05-15 | 17:56 | 551 | 0 | 67.9
2016-05-15 | 17:57 | 552 | 0 | 67.9
2016-05-15 | 17:58 | 553 | 0 | 67.9
2016-05-15 | 17:59 | 554 | 0 | 67.9
2016-05-15 | 18:00 | 555 | 0 | 67.9
2016-05-15 | 18:01 | 556 | 0 | 67.9
2016-05-15 | 18:02 | 557 | 0 | 67.9
2016-05-15 | 18:03 | 558 | 0 | 67.9
2016-05-15 | 18:04 | 559 | 0 | 68
2016-05-15 | 18:05 | 560 | 0 | 68
2016-05-15 | 18:06 | 561 | 0 | 68
2016-05-15 | 18:07 | 562 | 0 | 68
2016-05-15 | 18:08 | 563 | 0 | 68
2016-05-15 | 18:09 | 564 | 0 | 68
2016-05-15 | 18:10 | 565 | 0 | 68
2016-05-15 | 18:11 | 566 | 0 | 68
2016-05-15 | 18:12 | 567 | 0 | 68
2016-05-15 | 18:13 | 568 | 0 | 68
2016-05-15 | 18:14 | 569 | 0 | 68
2016-05-15 | 18:15 | 570 | 0 | 68
2016-05-15 | 18:16 | 571 | 0 | 68
2016-05-15 | 18:17 | 572 | 0 | 68
2016-05-15 | 18:18 | 573 | 0 | 67.9
2016-05-15 | 18:19 | 574 | 0 | 67.9
2016-05-15 | 18:20 | 575 | 0 | 67.9
2016-05-15 | 18:21 | 576 | 0 | 67.9
2016-05-15 | 18:22 | 577 | 0 | 67.9
2016-05-15 | 18:23 | 578 | 0 | 67.8
2016-05-15 | 18:24 | 579 | 0 | 67.8
2016-05-15 | 18:25 | 580 | 0 | 67.8
2016-05-15 | 18:26 | 581 | 0 | 67.8
2016-05-15 | 18:27 | 582 | 0 | 67.9
2016-05-15 | 18:28 | 583 | 0 | 67.9
2016-05-15 | 18:29 | 584 | 0 | 67.9
2016-05-15 | 18:30 | 585 | 0 | 67.9
2016-05-15 | 18:31 | 586 | 0 | 67.9
2016-05-15 | 18:32 | 587 | 0 | 67.9
2016-05-15 | 18:33 | 588 | 0 | 67.9
2016-05-15 | 18:34 | 589 | 0 | 68
2016-05-15 | 18:35 | 590 | 0 | 67.9
2016-05-15 | 18:36 | 591 | 0 | 67.9
2016-05-15 | 18:37 | 592 | 0 | 67.9
2016-05-15 | 18:38 | 593 | 0 | 67.9
2016-05-15 | 18:39 | 594 | 0 | 67.9
2016-05-15 | 18:40 | 595 | 0 | 67.9
2016-05-15 | 18:41 | 596 | 0 | 67.8
2016-05-15 | 18:42 | 597 | 0 | 67.8
2016-05-15 | 18:43 | 598 | 0 | 67.8
2016-05-15 | 18:44 | 599 | 0 | 67.9
2016-05-15 | 18:45 | 600 | 0 | 67.8
2016-05-15 | 18:46 | 601 | 0 | 67.8
2016-05-15 | 18:47 | 602 | 0 | 67.8
2016-05-15 | 18:48 | 603 | 0 | 67.8
2016-05-15 | 18:49 | 604 | 0 | 67.8
2016-05-15 | 18:50 | 605 | 0 | 67.8
2016-05-15 | 18:51 | 606 | 0 | 67.8
2016-05-15 | 18:52 | 607 | 0 | 67.8
2016-05-15 | 18:53 | 608 | 0 | 67.8
2016-05-15 | 18:54 | 609 | 0 | 67.8
2016-05-15 | 18:55 | 610 | 0 | 67.9
2016-05-15 | 18:56 | 611 | 0 | 67.9
2016-05-15 | 18:57 | 612 | 0 | 67.9
2016-05-15 | 18:58 | 613 | 0 | 68
2016-05-15 | 18:59 | 614 | 0 | 68
2016-05-15 | 19:00 | 615 | 0 | 68.1
2016-05-15 | 19:01 | 616 | 0 | 68.1
2016-05-15 | 19:02 | 617 | 0 | 68.1
2016-05-15 | 19:03 | 618 | 0 | 68.1
2016-05-15 | 19:04 | 619 | 0 | 68.2
2016-05-15 | 19:05 | 620 | 0 | 68.2
2016-05-15 | 19:06 | 621 | 0 | 68.3
2016-05-15 | 19:07 | 622 | 0 | 68.5
2016-05-15 | 19:08 | 623 | 0 | 68.5
2016-05-15 | 19:09 | 624 | 0 | 68.6
2016-05-15 | 19:10 | 625 | 0 | 68.7
2016-05-15 | 19:11 | 626 | 0 | 68.7
2016-05-15 | 19:12 | 627 | 0 | 68.8
2016-05-15 | 19:13 | 628 | 0 | 68.8
2016-05-15 | 19:14 | 629 | 0 | 68.9
2016-05-15 | 19:15 | 630 | 0 | 69
2016-05-15 | 19:16 | 631 | 0 | 69
2016-05-15 | 19:17 | 632 | 0 | 69.1
2016-05-15 | 19:18 | 633 | 0 | 69.1
2016-05-15 | 19:19 | 634 | 0 | 69.1
2016-05-15 | 19:20 | 635 | 0 | 69.2
2016-05-15 | 19:21 | 636 | 0 | 69.2
2016-05-15 | 19:22 | 637 | 0 | 69.2
2016-05-15 | 19:23 | 638 | 0 | 69.2
2016-05-15 | 19:24 | 639 | 0 | 69.2
2016-05-15 | 19:25 | 640 | 0 | 69.2
2016-05-15 | 19:26 | 641 | 0 | 69.2
2016-05-15 | 19:27 | 642 | 0 | 69.2
2016-05-15 | 19:28 | 643 | 0 | 69.1
2016-05-15 | 19:29 | 644 | 0 | 69.1
2016-05-15 | 19:30 | 645 | 0 | 69.1
2016-05-15 | 19:31 | 646 | 0 | 69.1
2016-05-15 | 19:32 | 647 | 0 | 69.1
2016-05-15 | 19:33 | 648 | 0 | 69.1
2016-05-15 | 19:34 | 649 | 0 | 69.1
2016-05-15 | 19:35 | 650 | 0 | 69.2
2016-05-15 | 19:36 | 651 | 0 | 69.2
2016-05-15 | 19:37 | 652 | 0 | 69.2
2016-05-15 | 19:38 | 653 | 0 | 69.2
2016-05-15 | 19:39 | 654 | 0 | 69.2
2016-05-15 | 19:40 | 655 | 0 | 69.2
2016-05-15 | 19:41 | 656 | 0 | 69.1
2016-05-15 | 19:42 | 657 | 0 | 69.1
2016-05-15 | 19:43 | 658 | 0 | 69.1
2016-05-15 | 19:44 | 659 | 0 | 69.1
2016-05-15 | 19:45 | 660 | 0 | 69.1
2016-05-15 | 19:46 | 661 | 0 | 69.1
2016-05-15 | 19:47 | 662 | 0 | 69.1
2016-05-15 | 19:48 | 663 | 0 | 69
2016-05-15 | 19:49 | 664 | 0 | 69.1
2016-05-15 | 19:50 | 665 | 0 | 69
2016-05-15 | 19:51 | 666 | 0 | 69
2016-05-15 | 19:52 | 667 | 0 | 69.1
2016-05-15 | 19:53 | 668 | 0 | 69.1
2016-05-15 | 19:54 | 669 | 0 | 69.1
2016-05-15 | 19:55 | 670 | 0 | 69.1
2016-05-15 | 19:56 | 671 | 0 | 69.1
2016-05-15 | 19:57 | 672 | 0 | 69.1
2016-05-15 | 19:58 | 673 | 0 | 69.1
2016-05-15 | 19:59 | 674 | 0 | 69.1
2016-05-15 | 20:00 | 675 | 0 | 69.1
2016-05-15 | 20:01 | 676 | 0 | 69.1
2016-05-15 | 20:02 | 677 | 0 | 69.1
2016-05-15 | 20:03 | 678 | 0 | 69
2016-05-15 | 20:04 | 679 | 0 | 69
2016-05-15 | 20:05 | 680 | 0 | 69
2016-05-15 | 20:06 | 681 | 0 | 68.9
2016-05-15 | 20:07 | 682 | 0 | 68.9
2016-05-15 | 20:08 | 683 | 0 | 68.9
2016-05-15 | 20:09 | 684 | 0 | 68.9
2016-05-15 | 20:10 | 685 | 0 | 68.9
2016-05-15 | 20:11 | 686 | 0 | 68.9
2016-05-15 | 20:12 | 687 | 0 | 68.9
2016-05-15 | 20:13 | 688 | 0 | 69
2016-05-15 | 20:14 | 689 | 0 | 69
2016-05-15 | 20:15 | 690 | 0 | 69
2016-05-15 | 20:16 | 691 | 0 | 69
2016-05-15 | 20:17 | 692 | 0 | 69
2016-05-15 | 20:18 | 693 | 0 | 69
2016-05-15 | 20:19 | 694 | 0 | 69
2016-05-15 | 20:20 | 695 | 0 | 69
2016-05-15 | 20:21 | 696 | 0 | 69
2016-05-15 | 20:22 | 697 | 0 | 69
2016-05-15 | 20:23 | 698 | 0 | 69
2016-05-15 | 20:24 | 699 | 0 | 68.9
2016-05-15 | 20:25 | 700 | 0 | 68.9
2016-05-15 | 20:26 | 701 | 0 | 68.9
2016-05-15 | 20:27 | 702 | 0 | 68.9
2016-05-15 | 20:28 | 703 | 0 | 68.9
2016-05-15 | 20:29 | 704 | 0 | 68.9
2016-05-15 | 20:30 | 705 | 0 | 68.9
2016-05-15 | 20:31 | 706 | 0 | 68.9
2016-05-15 | 20:32 | 707 | 0 | 68.9
2016-05-15 | 20:33 | 708 | 0 | 68.9
2016-05-15 | 20:34 | 709 | 0 | 69
2016-05-15 | 20:35 | 710 | 0 | 69
2016-05-15 | 20:36 | 711 | 0 | 69
2016-05-15 | 20:37 | 712 | 0 | 69
2016-05-15 | 20:38 | 713 | 0 | 69
2016-05-15 | 20:39 | 714 | 0 | 69
2016-05-15 | 20:40 | 715 | 0 | 69
2016-05-15 | 20:41 | 716 | 0 | 69
2016-05-15 | 20:42 | 717 | 0 | 69
2016-05-15 | 20:43 | 718 | 0 | 69
2016-05-15 | 20:44 | 719 | 0 | 69
2016-05-15 | 20:45 | 720 | 0 | 69
2016-05-15 | 20:46 | 721 | 0 | 68.9
2016-05-15 | 20:47 | 722 | 0 | 68.9
2016-05-15 | 20:48 | 723 | 0 | 68.9
2016-05-15 | 20:49 | 724 | 0 | 69

## 05170946
2016-05-17 | 9:46 | 0 | 6.15 | 6.05 | 6.23 | 66.1
2016-05-17 | 9:47 | 1 | 6.03 | 6.04 | 6.17 | 66.3
2016-05-17 | 9:48 | 2 | 6.02 | 6.04 | 6.12 | 66.3
2016-05-17 | 9:49 | 3 | 6.02 | 6 | 6.11 | 66.3
2016-05-17 | 9:50 | 4 | 6.01 | 5.98 | 6.11 | 66.4
2016-05-17 | 9:51 | 5 | 6.01 | 5.98 | 6.11 | 66.4
2016-05-17 | 9:52 | 6 | 6.01 | 5.98 | 6.11 | 66.4
2016-05-17 | 9:53 | 7 | 6.01 | 5.98 | 6.11 | 66.5
2016-05-17 | 9:54 | 8 | 6.01 | 5.98 | 6.11 | 66.5
2016-05-17 | 9:55 | 9 | 6.01 | 5.98 | 6.11 | 66.7
2016-05-17 | 9:56 | 10 | 6.01 | 5.98 | 6.11 | 66.8
2016-05-17 | 9:57 | 11 | 6 | 5.98 | 6.11 | 66.8
2016-05-17 | 9:58 | 12 | 6 | 5.98 | 6.11 | 66.8
2016-05-17 | 9:59 | 13 | 6 | 5.98 | 6.11 | 66.8
2016-05-17 | 10:00 | 14 | 6 | 5.98 | 6.11 | 66.9
2016-05-17 | 10:01 | 15 | 6 | 5.98 | 6.11 | 67
2016-05-17 | 10:02 | 16 | 6 | 5.98 | 6.1 | 67
2016-05-17 | 10:03 | 17 | 5.99 | 5.98 | 6.1 | 67.1
2016-05-17 | 10:04 | 18 | 5.99 | 5.97 | 6.1 | 67.1
2016-05-17 | 10:05 | 19 | 5.99 | 5.97 | 6.1 | 67.2
2016-05-17 | 10:06 | 20 | 5.99 | 5.97 | 6.1 | 67.2
2016-05-17 | 10:07 | 21 | 5.99 | 5.97 | 6.1 | 67.3
2016-05-17 | 10:08 | 22 | 5.99 | 5.97 | 6.1 | 67.3
2016-05-17 | 10:09 | 23 | 5.99 | 5.97 | 6.1 | 67.4
2016-05-17 | 10:10 | 24 | 5.98 | 5.97 | 6.1 | 67.4
2016-05-17 | 10:11 | 25 | 5.98 | 5.96 | 6.1 | 67.6
2016-05-17 | 10:12 | 26 | 5.98 | 5.96 | 6.1 | 67.6
2016-05-17 | 10:13 | 27 | 5.98 | 5.96 | 6.1 | 67.7
2016-05-17 | 10:14 | 28 | 5.98 | 5.96 | 6.1 | 67.7
2016-05-17 | 10:15 | 29 | 5.98 | 5.96 | 6.1 | 67.8
2016-05-17 | 10:16 | 30 | 5.97 | 5.96 | 6.1 | 67.8
2016-05-17 | 10:17 | 31 | 5.97 | 5.95 | 6.1 | 67.9
2016-05-17 | 10:18 | 32 | 5.97 | 5.95 | 6.09 | 68
2016-05-17 | 10:19 | 33 | 5.97 | 5.95 | 6.09 | 68
2016-05-17 | 10:20 | 34 | 5.97 | 5.95 | 6.09 | 68
2016-05-17 | 10:21 | 35 | 5.97 | 5.95 | 6.09 | 68
2016-05-17 | 10:22 | 36 | 5.96 | 5.95 | 6.09 | 68.1
2016-05-17 | 10:23 | 37 | 5.96 | 5.94 | 6.09 | 68.1
2016-05-17 | 10:24 | 38 | 5.96 | 5.94 | 6.09 | 68
2016-05-17 | 10:25 | 39 | 5.96 | 5.94 | 6.09 | 67.9
2016-05-17 | 10:26 | 40 | 5.96 | 5.94 | 6.09 | 67.7
2016-05-17 | 10:27 | 41 | 5.96 | 5.94 | 6.09 | 67.6
2016-05-17 | 10:28 | 42 | 5.95 | 5.94 | 6.09 | 67.4
2016-05-17 | 10:29 | 43 | 5.95 | 5.93 | 6.09 | 67.4
2016-05-17 | 10:30 | 44 | 5.95 | 5.93 | 6.09 | 67.3
2016-05-17 | 10:31 | 45 | 5.95 | 5.93 | 6.09 | 67.2
2016-05-17 | 10:32 | 46 | 5.95 | 5.93 | 6.08 | 67.2
2016-05-17 | 10:33 | 47 | 5.94 | 5.93 | 6.08 | 67.1
2016-05-17 | 10:34 | 48 | 5.94 | 5.93 | 6.08 | 67.1
2016-05-17 | 10:35 | 49 | 5.94 | 5.92 | 6.08 | 67.1
2016-05-17 | 10:36 | 50 | 5.94 | 5.92 | 6.08 | 67
2016-05-17 | 10:37 | 51 | 5.94 | 5.92 | 6.08 | 67
2016-05-17 | 10:38 | 52 | 5.93 | 5.92 | 6.08 | 66.9
2016-05-17 | 10:39 | 53 | 5.93 | 5.92 | 6.08 | 66.9
2016-05-17 | 10:40 | 54 | 5.93 | 5.92 | 6.08 | 66.9
2016-05-17 | 10:41 | 55 | 5.93 | 5.91 | 6.08 | 66.9
2016-05-17 | 10:42 | 56 | 5.93 | 5.91 | 6.08 | 66.9
2016-05-17 | 10:43 | 57 | 5.92 | 5.91 | 6.07 | 67
2016-05-17 | 10:44 | 58 | 5.92 | 5.91 | 6.08 | 67
2016-05-17 | 10:45 | 59 | 5.92 | 5.91 | 6.07 | 67
2016-05-17 | 10:46 | 60 | 5.92 | 5.9 | 6.07 | 67
2016-05-17 | 10:47 | 61 | 5.91 | 5.9 | 6.07 | 67.1
2016-05-17 | 10:48 | 62 | 5.91 | 5.9 | 6.07 | 67.1
2016-05-17 | 10:49 | 63 | 5.91 | 5.9 | 6.07 | 67.1
2016-05-17 | 10:50 | 64 | 5.91 | 5.9 | 6.07 | 67.1
2016-05-17 | 10:51 | 65 | 5.91 | 5.89 | 6.07 | 67.1
2016-05-17 | 10:52 | 66 | 5.9 | 5.89 | 6.07 | 67.1
2016-05-17 | 10:53 | 67 | 5.9 | 5.89 | 6.07 | 67.1
2016-05-17 | 10:54 | 68 | 5.9 | 5.89 | 6.07 | 67.1
2016-05-17 | 10:55 | 69 | 5.9 | 5.88 | 6.07 | 67.2
2016-05-17 | 10:56 | 70 | 5.89 | 5.88 | 6.07 | 67.2
2016-05-17 | 10:57 | 71 | 5.89 | 5.88 | 6.07 | 67.1
2016-05-17 | 10:58 | 72 | 5.89 | 5.88 | 6.06 | 67.2
2016-05-17 | 10:59 | 73 | 5.89 | 5.88 | 6.06 | 67.2
2016-05-17 | 11:00 | 74 | 5.88 | 5.87 | 6.06 | 67.2
2016-05-17 | 11:01 | 75 | 5.88 | 5.87 | 6.06 | 67.2
2016-05-17 | 11:02 | 76 | 5.88 | 5.87 | 6.06 | 67.1
2016-05-17 | 11:03 | 77 | 5.88 | 5.87 | 6.06 | 67.1
2016-05-17 | 11:04 | 78 | 5.87 | 5.86 | 6.06 | 67.1
2016-05-17 | 11:05 | 79 | 5.87 | 5.86 | 6.06 | 67.1
2016-05-17 | 11:06 | 80 | 5.87 | 5.86 | 6.06 | 67.1
2016-05-17 | 11:07 | 81 | 5.87 | 5.86 | 6.06 | 67.1
2016-05-17 | 11:08 | 82 | 5.86 | 5.86 | 6.06 | 67.1
2016-05-17 | 11:09 | 83 | 5.86 | 5.85 | 6.05 | 67.1
2016-05-17 | 11:10 | 84 | 5.86 | 5.85 | 6.05 | 67.1
2016-05-17 | 11:11 | 85 | 5.86 | 5.85 | 6.05 | 67.1
2016-05-17 | 11:12 | 86 | 5.85 | 5.85 | 6.05 | 67.1
2016-05-17 | 11:13 | 87 | 5.85 | 5.84 | 6.05 | 67.1
2016-05-17 | 11:14 | 88 | 5.85 | 5.84 | 6.05 | 67.1
2016-05-17 | 11:15 | 89 | 5.84 | 5.84 | 6.05 | 67.1
2016-05-17 | 11:16 | 90 | 5.84 | 5.84 | 6.05 | 67.1
2016-05-17 | 11:17 | 91 | 5.84 | 5.84 | 6.05 | 67.1
2016-05-17 | 11:18 | 92 | 5.83 | 5.83 | 6.05 | 67.1
2016-05-17 | 11:19 | 93 | 5.83 | 5.83 | 6.05 | 67
2016-05-17 | 11:20 | 94 | 5.83 | 5.83 | 6.04 | 67
2016-05-17 | 11:21 | 95 | 5.82 | 5.83 | 6.04 | 67
2016-05-17 | 11:22 | 96 | 5.82 | 5.82 | 6.04 | 67
2016-05-17 | 11:23 | 97 | 5.82 | 5.82 | 6.04 | 67
2016-05-17 | 11:24 | 98 | 5.81 | 5.82 | 6.04 | 67
2016-05-17 | 11:25 | 99 | 5.81 | 5.82 | 6.04 | 67
2016-05-17 | 11:26 | 100 | 5.8 | 5.81 | 6.04 | 66.9
2016-05-17 | 11:27 | 101 | 5.8 | 5.81 | 6.04 | 66.9
2016-05-17 | 11:28 | 102 | 5.79 | 5.81 | 6.04 | 66.9
2016-05-17 | 11:29 | 103 | 5.79 | 5.8 | 6.04 | 66.9
2016-05-17 | 11:30 | 104 | 5.78 | 5.8 | 6.04 | 66.9
2016-05-17 | 11:31 | 105 | 5.78 | 5.8 | 6.04 | 66.9
2016-05-17 | 11:32 | 106 | 5.77 | 5.8 | 6.04 | 66.9
2016-05-17 | 11:33 | 107 | 5.77 | 5.79 | 6.04 | 67
2016-05-17 | 11:34 | 108 | 5.76 | 5.79 | 6.04 | 67
2016-05-17 | 11:35 | 109 | 5.76 | 5.79 | 6.04 | 67
2016-05-17 | 11:36 | 110 | 5.75 | 5.78 | 6.04 | 67
2016-05-17 | 11:37 | 111 | 5.75 | 5.78 | 6.04 | 67
2016-05-17 | 11:38 | 112 | 5.74 | 5.78 | 6.04 | 67
2016-05-17 | 11:39 | 113 | 5.73 | 5.77 | 6.03 | 67
2016-05-17 | 11:40 | 114 | 5.72 | 5.77 | 6.03 | 67
2016-05-17 | 11:41 | 115 | 5.72 | 5.77 | 6.04 | 67
2016-05-17 | 11:42 | 116 | 5.71 | 5.76 | 6.03 | 67
2016-05-17 | 11:43 | 117 | 5.7 | 5.76 | 6.03 | 67
2016-05-17 | 11:44 | 118 | 5.69 | 5.76 | 6.03 | 67
2016-05-17 | 11:45 | 119 | 5.69 | 5.75 | 6.03 | 67.1
2016-05-17 | 11:46 | 120 | 5.68 | 5.75 | 6.03 | 67
2016-05-17 | 11:47 | 121 | 5.67 | 5.75 | 6.03 | 67.1
2016-05-17 | 11:48 | 122 | 5.66 | 5.74 | 6.03 | 67.1
2016-05-17 | 11:49 | 123 | 5.65 | 5.74 | 6.03 | 67.1
2016-05-17 | 11:50 | 124 | 5.64 | 5.73 | 6.03 | 67.1
2016-05-17 | 11:51 | 125 | 5.63 | 5.73 | 6.03 | 67.1
2016-05-17 | 11:52 | 126 | 5.63 | 5.72 | 6.02 | 67.1
2016-05-17 | 11:53 | 127 | 5.61 | 5.72 | 6.02 | 67.1
2016-05-17 | 11:54 | 128 | 5.6 | 5.71 | 6.02 | 67
2016-05-17 | 11:55 | 129 | 5.59 | 5.71 | 6.02 | 67
2016-05-17 | 11:56 | 130 | 5.57 | 5.7 | 6.02 | 67
2016-05-17 | 11:57 | 131 | 5.56 | 5.7 | 6.02 | 67
2016-05-17 | 11:58 | 132 | 5.54 | 5.69 | 6.02 | 67
2016-05-17 | 11:59 | 133 | 5.52 | 5.69 | 6.02 | 67
2016-05-17 | 12:00 | 134 | 5.5 | 5.68 | 6.02 | 67
2016-05-17 | 12:01 | 135 | 5.48 | 5.68 | 6.01 | 67
2016-05-17 | 12:02 | 136 | 5.46 | 5.67 | 6.01 | 67
2016-05-17 | 12:03 | 137 | 5.43 | 5.66 | 6.01 | 67
2016-05-17 | 12:04 | 138 | 5.4 | 5.66 | 6.01 | 67
2016-05-17 | 12:05 | 139 | 5.38 | 5.65 | 6.01 | 67
2016-05-17 | 12:06 | 140 | 5.34 | 5.64 | 6.01 | 67
2016-05-17 | 12:07 | 141 | 5.31 | 5.63 | 6.01 | 66.9
2016-05-17 | 12:08 | 142 | 5.27 | 5.63 | 6.01 | 66.9
2016-05-17 | 12:09 | 143 | 0 | 5.63 | 6.01 | 66.9
2016-05-17 | 12:10 | 144 | 0 | 5.62 | 6.01 | 66.9
2016-05-17 | 12:11 | 145 | 0 | 5.61 | 6 | 66.9
2016-05-17 | 12:12 | 146 | 0 | 5.6 | 6 | 66.9
2016-05-17 | 12:13 | 147 | 0 | 5.59 | 6 | 66.9
2016-05-17 | 12:14 | 148 | 0 | 5.58 | 6 | 66.9
2016-05-17 | 12:15 | 149 | 0 | 5.57 | 6 | 66.9
2016-05-17 | 12:16 | 150 | 0 | 5.56 | 6 | 66.9
2016-05-17 | 12:17 | 151 | 0 | 5.55 | 6 | 66.9
2016-05-17 | 12:18 | 152 | 0 | 5.54 | 6 | 66.9
2016-05-17 | 12:19 | 153 | 0 | 5.52 | 5.99 | 66.9
2016-05-17 | 12:20 | 154 | 0 | 5.51 | 5.99 | 67
2016-05-17 | 12:21 | 155 | 0 | 5.49 | 5.99 | 67
2016-05-17 | 12:22 | 156 | 0 | 5.48 | 5.99 | 67
2016-05-17 | 12:23 | 157 | 0 | 5.46 | 5.99 | 67
2016-05-17 | 12:24 | 158 | 0 | 5.45 | 5.99 | 67
2016-05-17 | 12:25 | 159 | 0 | 5.43 | 5.99 | 67
2016-05-17 | 12:26 | 160 | 0 | 5.41 | 5.99 | 67
2016-05-17 | 12:27 | 161 | 0 | 5.38 | 5.98 | 67.1
2016-05-17 | 12:28 | 162 | 0 | 5.36 | 5.98 | 67.1
2016-05-17 | 12:29 | 163 | 0 | 5.33 | 5.98 | 67.1
2016-05-17 | 12:30 | 164 | 0 | 5.3 | 5.98 | 67.1
2016-05-17 | 12:31 | 165 | 0 | 5.27 | 5.98 | 67.1
2016-05-17 | 12:32 | 166 | 0 | 0 | 5.98 | 67.1
2016-05-17 | 12:33 | 167 | 0 | 0 | 5.98 | 67.2
2016-05-17 | 12:34 | 168 | 0 | 0 | 5.97 | 67.2
2016-05-17 | 12:35 | 169 | 0 | 0 | 5.97 | 67.2
2016-05-17 | 12:36 | 170 | 0 | 0 | 5.97 | 67.2
2016-05-17 | 12:37 | 171 | 0 | 0 | 5.97 | 67.2
2016-05-17 | 12:38 | 172 | 0 | 0 | 5.97 | 67.2
2016-05-17 | 12:39 | 173 | 0 | 0 | 5.97 | 67.2
2016-05-17 | 12:40 | 174 | 0 | 0 | 5.97 | 67.2
2016-05-17 | 12:41 | 175 | 0 | 0 | 5.96 | 67.2
2016-05-17 | 12:42 | 176 | 0 | 0 | 5.96 | 67.1
2016-05-17 | 12:43 | 177 | 0 | 0 | 5.96 | 67.1
2016-05-17 | 12:44 | 178 | 0 | 0 | 5.96 | 67.1
2016-05-17 | 12:45 | 179 | 0 | 0 | 5.96 | 67.1
2016-05-17 | 12:46 | 180 | 0 | 0 | 5.96 | 67.1
2016-05-17 | 12:47 | 181 | 0 | 0 | 5.95 | 67.1
2016-05-17 | 12:48 | 182 | 0 | 0 | 5.95 | 67.1
2016-05-17 | 12:49 | 183 | 0 | 0 | 5.95 | 67.1
2016-05-17 | 12:50 | 184 | 0 | 0 | 5.95 | 67
2016-05-17 | 12:51 | 185 | 0 | 0 | 5.95 | 67
2016-05-17 | 12:52 | 186 | 0 | 0 | 5.94 | 67
2016-05-17 | 12:53 | 187 | 0 | 0 | 5.94 | 67
2016-05-17 | 12:54 | 188 | 0 | 0 | 5.94 | 67
2016-05-17 | 12:55 | 189 | 0 | 0 | 5.94 | 67
2016-05-17 | 12:56 | 190 | 0 | 0 | 5.94 | 67
2016-05-17 | 12:57 | 191 | 0 | 0 | 5.93 | 67
2016-05-17 | 12:58 | 192 | 0 | 0 | 5.93 | 67
2016-05-17 | 12:59 | 193 | 0 | 0 | 5.93 | 67
2016-05-17 | 13:00 | 194 | 0 | 0 | 5.93 | 66.9
2016-05-17 | 13:01 | 195 | 0 | 0 | 5.93 | 66.9
2016-05-17 | 13:02 | 196 | 0 | 0 | 5.92 | 66.9
2016-05-17 | 13:03 | 197 | 0 | 0 | 5.92 | 66.9
2016-05-17 | 13:04 | 198 | 0 | 0 | 5.92 | 66.9
2016-05-17 | 13:05 | 199 | 0 | 0 | 5.91 | 66.9
2016-05-17 | 13:06 | 200 | 0 | 0 | 5.91 | 67
2016-05-17 | 13:07 | 201 | 0 | 0 | 5.91 | 66.9
2016-05-17 | 13:08 | 202 | 0 | 0 | 5.9 | 66.9
2016-05-17 | 13:09 | 203 | 0 | 0 | 5.9 | 66.9
2016-05-17 | 13:10 | 204 | 0 | 0 | 5.9 | 66.9
2016-05-17 | 13:11 | 205 | 0 | 0 | 5.89 | 66.9
2016-05-17 | 13:12 | 206 | 0 | 0 | 5.89 | 66.9
2016-05-17 | 13:13 | 207 | 0 | 0 | 5.89 | 66.9
2016-05-17 | 13:14 | 208 | 0 | 0 | 5.88 | 66.9
2016-05-17 | 13:15 | 209 | 0 | 0 | 5.88 | 66.9
2016-05-17 | 13:16 | 210 | 0 | 0 | 5.87 | 66.9
2016-05-17 | 13:17 | 211 | 0 | 0 | 5.87 | 66.9
2016-05-17 | 13:18 | 212 | 0 | 0 | 5.87 | 66.9
2016-05-17 | 13:19 | 213 | 0 | 0 | 5.86 | 66.9
2016-05-17 | 13:20 | 214 | 0 | 0 | 5.86 | 66.9
2016-05-17 | 13:21 | 215 | 0 | 0 | 5.85 | 66.8
2016-05-17 | 13:22 | 216 | 0 | 0 | 5.85 | 66.8
2016-05-17 | 13:23 | 217 | 0 | 0 | 5.84 | 66.8
2016-05-17 | 13:24 | 218 | 0 | 0 | 5.84 | 66.8
2016-05-17 | 13:25 | 219 | 0 | 0 | 5.83 | 66.8
2016-05-17 | 13:26 | 220 | 0 | 0 | 5.83 | 66.8
2016-05-17 | 13:27 | 221 | 0 | 0 | 5.82 | 66.8
2016-05-17 | 13:28 | 222 | 0 | 0 | 5.81 | 66.8
|  |  |  | 0 | 5.81
|  |  |  | 0 | 5.8
|  |  |  | 0 | 5.8
|  |  |  | 0 | 5.79
|  |  |  | 0 | 5.78
|  |  |  | 0 | 5.78
|  |  |  | 0 | 5.77
|  |  |  | 0 | 5.76
|  |  |  | 0 | 5.75
|  |  |  | 0 | 5.75
|  |  |  | 0 | 5.74
|  |  |  | 0 | 5.73
|  |  |  | 0 | 5.72
|  |  |  | 0 | 5.71
|  |  |  | 0 | 5.7
|  |  |  | 0 | 5.69
|  |  |  | 0 | 5.68
|  |  |  | 0 | 5.66
|  |  |  | 0 | 5.65
|  |  |  | 0 | 5.64
|  |  |  | 0 | 5.63
|  |  |  | 0 | 5.63
|  |  |  | 0 | 5.61
|  |  |  | 0 | 5.6
|  |  |  | 0 | 5.58
|  |  |  | 0 | 5.57
|  |  |  | 0 | 5.55
|  |  |  | 0 | 5.54
|  |  |  | 0 | 5.52
|  |  |  | 0 | 5.5
|  |  |  | 0 | 5.49
|  |  |  | 0 | 5.47
|  |  |  | 0 | 5.45
|  |  |  | 0 | 5.44
|  |  |  | 0 | 5.42
|  |  |  | 0 | 5.4
|  |  |  | 0 | 5.38
|  |  |  | 0 | 5.36
|  |  |  | 0 | 5.35
|  |  |  | 0 | 5.33
|  |  |  | 0 | 5.31
|  |  |  | 0 | 5.28
|  |  |  | 0 | 5.26
|  |  |  | 0 | 0
|  |  |  | 0 | 0
|  |  |  | 0 | 0
|  |  |  | 0 | 0
|  |  |  | 0 | 0
|  |  |  | 0 | 0
|  |  |  | 0 | 0
|  |  |  | 0 | 0
|  |  |  | 0 | 0
|  |  |  | 0 | 0
|  |  |  | 0 | 0
|  |  |  | 0 | 0
|  |  |  | 0 | 0
|  |  |  | 0 | 0
|  |  |  | 0 | 0
|  |  |  | 0 | 0
|  |  |  | 0 | 0
|  |  |  | 0 | 0
|  |  |  | 0 | 0
|  |  |  | 0 | 0
|  |  |  | 0 | 0
|  |  |  | 0 | 0
|  |  |  | 0 | 0
0
0
0
0
0
0
0
0
0
0
0
0
0
0
0
0
0
0
0
0
0
0
0
0
0
0
0
0
0
0
0
0
0
0
0
0
0
0
0
0
0
0
0
0
0
0
0
0
0
0
0
0
0
0
0
0
0
0
0
0
0
0
0
0
0
0
0
0
0
0
0
0
0
0
0
0
0
0
0
0
0
0
0
0
0
0
0
0
0
0
0
0
0
0
0
0
0
0
0
0
0
0
0
0
0
0
0
0
0
0
0
0
0
0
0
0
0
0
0
0
0
0
0
0
0
0
0
0
0
0
0
0
0
0
0
0
0
0
0
0
0
0
0
0
0
0
0
0
0
0
0
0
0
0
0
0
0
0
0
0
0
0
0
0
0
0
0
0
0
0
0
0
0
0
0
0
0
0
0
0
0
0
0
0
0
0
0
0
0
0
0
0
0
0
0
0
0
0
0
0
0
0
0
0
0
0
0
0
0
0
0
0
0
0
0
0
0
0
0
0
0
0
0
0
0
0
0
0
0
0
0
0
0
0
0
0
0
0
0
0
0
0
0
0
0
0
0
0
0
0
0
0
0
0
0
0
0
0
0
0
0
0
0
0
0
0
0
0
0
0
0
0
0
0
0
0
0
0
0
0
0
0
0
0
0
0
0
0
0
0
0
0
0
0
0
0
0
0
0
0
0
0
0
0
0
0
0
0
0
0
0
0
0
0
0
0
0
0
0
0
0
0
0
0
0
0
0
0
0
0
0
0
0
0
0
0
0
0
0
0
0
0
0
0
0
0
0
0
0
0
0
0
0
0
0
0
0
0
0
0
0
0
0
0
0
0
0
0
0
0
0
0
0
0
0
0
0
0
0
0
0
0
0
0
0
0
0
0
0
0
0
0
0
0
0
0
0
0
0
0
0
0
0
0
0
0
0
0
0
0
0
0
0
0
0
0
0
0
0
0
0
0
0
0
0
0
0
0
0
0
0
0
0
0
0
0
0
0

## 05190618_01Ctest
2016-05-19 | 6:19 | 0 | 6.23 | 65.9 | Current (A) | Discharge C-rate | Expected duration | Actual Duration
2016-05-19 | 6:19 | 1 | 6.17 | 66 | 0.12 | 0.02666667 | 37.5 | 4.45 | Battery life is expired!
2016-05-19 | 6:20 | 2 | 6.12 | 66.2
2016-05-19 | 6:21 | 3 | 6.11 | 66.4
2016-05-19 | 6:22 | 4 | 6.11 | 66.5
2016-05-19 | 6:23 | 5 | 6.11 | 66.8
2016-05-19 | 6:24 | 6 | 6.11 | 66.9
2016-05-19 | 6:25 | 7 | 6.11 | 67
2016-05-19 | 6:26 | 8 | 6.11 | 67
2016-05-19 | 6:27 | 9 | 6.11 | 67.1
2016-05-19 | 6:28 | 10 | 6.11 | 67.2
2016-05-19 | 6:29 | 11 | 6.11 | 67.2
2016-05-19 | 6:30 | 12 | 6.11 | 67.2
2016-05-19 | 6:31 | 13 | 6.11 | 67.2
2016-05-19 | 6:32 | 14 | 6.11 | 67.1
2016-05-19 | 6:33 | 15 | 6.11 | 67.1
2016-05-19 | 6:34 | 16 | 6.1 | 67.1
2016-05-19 | 6:35 | 17 | 6.1 | 67.1
2016-05-19 | 6:36 | 18 | 6.1 | 67.1
2016-05-19 | 6:37 | 19 | 6.1 | 67
2016-05-19 | 6:38 | 20 | 6.1 | 67
2016-05-19 | 6:39 | 21 | 6.1 | 67
2016-05-19 | 6:40 | 22 | 6.1 | 67
2016-05-19 | 6:41 | 23 | 6.1 | 66.9
2016-05-19 | 6:42 | 24 | 6.1 | 66.9
2016-05-19 | 6:43 | 25 | 6.1 | 67
2016-05-19 | 6:44 | 26 | 6.1 | 67
2016-05-19 | 6:45 | 27 | 6.1 | 67
2016-05-19 | 6:46 | 28 | 6.1 | 67
2016-05-19 | 6:47 | 29 | 6.1 | 67
2016-05-19 | 6:48 | 30 | 6.1 | 67
2016-05-19 | 6:49 | 31 | 6.1 | 67
2016-05-19 | 6:50 | 32 | 6.09 | 67.1
2016-05-19 | 6:51 | 33 | 6.09 | 67.1
2016-05-19 | 6:52 | 34 | 6.09 | 67.1
2016-05-19 | 6:53 | 35 | 6.09 | 67.1
2016-05-19 | 6:54 | 36 | 6.09 | 67.1
2016-05-19 | 6:55 | 37 | 6.09 | 67.1
2016-05-19 | 6:56 | 38 | 6.09 | 67
2016-05-19 | 6:57 | 39 | 6.09 | 67.1
2016-05-19 | 6:58 | 40 | 6.09 | 67.1
2016-05-19 | 6:59 | 41 | 6.09 | 67.1
2016-05-19 | 7:00 | 42 | 6.09 | 67.1
2016-05-19 | 7:01 | 43 | 6.09 | 67
2016-05-19 | 7:02 | 44 | 6.09 | 67
2016-05-19 | 7:03 | 45 | 6.09 | 67
2016-05-19 | 7:04 | 46 | 6.08 | 67
2016-05-19 | 7:05 | 47 | 6.08 | 67
2016-05-19 | 7:06 | 48 | 6.08 | 67
2016-05-19 | 7:07 | 49 | 6.08 | 67
2016-05-19 | 7:08 | 50 | 6.08 | 67.1
2016-05-19 | 7:09 | 51 | 6.08 | 67.1
2016-05-19 | 7:10 | 52 | 6.08 | 67.1
2016-05-19 | 7:11 | 53 | 6.08 | 67.1
2016-05-19 | 7:12 | 54 | 6.08 | 67.1
2016-05-19 | 7:13 | 55 | 6.08 | 67.2
2016-05-19 | 7:14 | 56 | 6.08 | 67.1
2016-05-19 | 7:15 | 57 | 6.07 | 67.1
2016-05-19 | 7:16 | 58 | 6.08 | 67.1
2016-05-19 | 7:17 | 59 | 6.07 | 67.2
2016-05-19 | 7:18 | 60 | 6.07 | 67.2
2016-05-19 | 7:19 | 61 | 6.07 | 67.2
2016-05-19 | 7:20 | 62 | 6.07 | 67.2
2016-05-19 | 7:21 | 63 | 6.07 | 67.2
2016-05-19 | 7:22 | 64 | 6.07 | 67.1
2016-05-19 | 7:23 | 65 | 6.07 | 67.1
2016-05-19 | 7:24 | 66 | 6.07 | 67.1
2016-05-19 | 7:25 | 67 | 6.07 | 67.1
2016-05-19 | 7:26 | 68 | 6.07 | 67
2016-05-19 | 7:27 | 69 | 6.07 | 67.1
2016-05-19 | 7:28 | 70 | 6.07 | 67
2016-05-19 | 7:29 | 71 | 6.07 | 67.1
2016-05-19 | 7:30 | 72 | 6.06 | 67.1
2016-05-19 | 7:31 | 73 | 6.06 | 67.1
2016-05-19 | 7:32 | 74 | 6.06 | 67.1
2016-05-19 | 7:33 | 75 | 6.06 | 67.1
2016-05-19 | 7:34 | 76 | 6.06 | 67.2
2016-05-19 | 7:35 | 77 | 6.06 | 67.2
2016-05-19 | 7:36 | 78 | 6.06 | 67.2
2016-05-19 | 7:37 | 79 | 6.06 | 67.2
2016-05-19 | 7:38 | 80 | 6.06 | 67.2
2016-05-19 | 7:39 | 81 | 6.06 | 67.2
2016-05-19 | 7:40 | 82 | 6.06 | 67.2
2016-05-19 | 7:41 | 83 | 6.05 | 67.2
2016-05-19 | 7:42 | 84 | 6.05 | 67.2
2016-05-19 | 7:43 | 85 | 6.05 | 67.2
2016-05-19 | 7:44 | 86 | 6.05 | 67.2
2016-05-19 | 7:45 | 87 | 6.05 | 67.2
2016-05-19 | 7:46 | 88 | 6.05 | 67.2
2016-05-19 | 7:47 | 89 | 6.05 | 67.2
2016-05-19 | 7:48 | 90 | 6.05 | 67.2
2016-05-19 | 7:49 | 91 | 6.05 | 67.2
2016-05-19 | 7:50 | 92 | 6.05 | 67.2
2016-05-19 | 7:51 | 93 | 6.05 | 67.2
2016-05-19 | 7:52 | 94 | 6.04 | 67.2
2016-05-19 | 7:53 | 95 | 6.04 | 67.2
2016-05-19 | 7:54 | 96 | 6.04 | 67.2
2016-05-19 | 7:55 | 97 | 6.04 | 67.2
2016-05-19 | 7:56 | 98 | 6.04 | 67.2
2016-05-19 | 7:57 | 99 | 6.04 | 67.2
2016-05-19 | 7:58 | 100 | 6.04 | 67.2
2016-05-19 | 7:59 | 101 | 6.04 | 67.3
2016-05-19 | 8:00 | 102 | 6.04 | 67.3
2016-05-19 | 8:01 | 103 | 6.04 | 67.2
2016-05-19 | 8:02 | 104 | 6.04 | 67.2
2016-05-19 | 8:03 | 105 | 6.04 | 67.2
2016-05-19 | 8:04 | 106 | 6.04 | 67.3
2016-05-19 | 8:05 | 107 | 6.04 | 67.3
2016-05-19 | 8:06 | 108 | 6.04 | 67.3
2016-05-19 | 8:07 | 109 | 6.04 | 67.3
2016-05-19 | 8:08 | 110 | 6.04 | 67.3
2016-05-19 | 8:09 | 111 | 6.04 | 67.2
2016-05-19 | 8:10 | 112 | 6.04 | 67.2
2016-05-19 | 8:11 | 113 | 6.03 | 67.2
2016-05-19 | 8:12 | 114 | 6.03 | 67.2
2016-05-19 | 8:13 | 115 | 6.04 | 67.2
2016-05-19 | 8:14 | 116 | 6.03 | 67.2
2016-05-19 | 8:15 | 117 | 6.03 | 67.2
2016-05-19 | 8:16 | 118 | 6.03 | 67.2
2016-05-19 | 8:17 | 119 | 6.03 | 67.2
2016-05-19 | 8:18 | 120 | 6.03 | 67.2
2016-05-19 | 8:19 | 121 | 6.03 | 67.2
2016-05-19 | 8:20 | 122 | 6.03 | 67.2
2016-05-19 | 8:21 | 123 | 6.03 | 67.2
2016-05-19 | 8:22 | 124 | 6.03 | 67.3
2016-05-19 | 8:23 | 125 | 6.03 | 67.3
2016-05-19 | 8:24 | 126 | 6.02 | 67.2
2016-05-19 | 8:25 | 127 | 6.02 | 67.2
2016-05-19 | 8:26 | 128 | 6.02 | 67.2
2016-05-19 | 8:27 | 129 | 6.02 | 67.2
2016-05-19 | 8:28 | 130 | 6.02 | 67.2
2016-05-19 | 8:29 | 131 | 6.02 | 67.3
2016-05-19 | 8:30 | 132 | 6.02 | 67.3
2016-05-19 | 8:31 | 133 | 6.02 | 67.2
2016-05-19 | 8:32 | 134 | 6.02 | 67.2
2016-05-19 | 8:33 | 135 | 6.01 | 67.2
2016-05-19 | 8:34 | 136 | 6.01 | 67.2
2016-05-19 | 8:35 | 137 | 6.01 | 67.2
2016-05-19 | 8:36 | 138 | 6.01 | 67.2
2016-05-19 | 8:37 | 139 | 6.01 | 67.2
2016-05-19 | 8:38 | 140 | 6.01 | 67.2
2016-05-19 | 8:39 | 141 | 6.01 | 67.2
2016-05-19 | 8:40 | 142 | 6.01 | 67.2
2016-05-19 | 8:41 | 143 | 6.01 | 67.2
2016-05-19 | 8:42 | 144 | 6.01 | 67.3
2016-05-19 | 8:43 | 145 | 6 | 67.3
2016-05-19 | 8:44 | 146 | 6 | 67.3
2016-05-19 | 8:45 | 147 | 6 | 67.3
2016-05-19 | 8:46 | 148 | 6 | 67.3
2016-05-19 | 8:47 | 149 | 6 | 67.3
2016-05-19 | 8:48 | 150 | 6 | 67.3
2016-05-19 | 8:49 | 151 | 6 | 67.3
2016-05-19 | 8:50 | 152 | 6 | 67.4
2016-05-19 | 8:51 | 153 | 5.99 | 67.4
2016-05-19 | 8:52 | 154 | 5.99 | 67.4
2016-05-19 | 8:53 | 155 | 5.99 | 67.4
2016-05-19 | 8:54 | 156 | 5.99 | 67.3
2016-05-19 | 8:55 | 157 | 5.99 | 67.3
2016-05-19 | 8:56 | 158 | 5.99 | 67.3
2016-05-19 | 8:57 | 159 | 5.99 | 67.3
2016-05-19 | 8:58 | 160 | 5.99 | 67.3
2016-05-19 | 8:59 | 161 | 5.98 | 67.3
2016-05-19 | 9:00 | 162 | 5.98 | 67.3
2016-05-19 | 9:01 | 163 | 5.98 | 67.3
2016-05-19 | 9:02 | 164 | 5.98 | 67.3
2016-05-19 | 9:03 | 165 | 5.98 | 67.3
2016-05-19 | 9:04 | 166 | 5.98 | 67.3
2016-05-19 | 9:05 | 167 | 5.98 | 67.3
2016-05-19 | 9:06 | 168 | 5.97 | 67.3
2016-05-19 | 9:07 | 169 | 5.97 | 67.3
2016-05-19 | 9:08 | 170 | 5.97 | 67.3
2016-05-19 | 9:09 | 171 | 5.97 | 67.3
2016-05-19 | 9:10 | 172 | 5.97 | 67.3
2016-05-19 | 9:11 | 173 | 5.97 | 67.4
2016-05-19 | 9:12 | 174 | 5.97 | 67.4
2016-05-19 | 9:13 | 175 | 5.96 | 67.4
2016-05-19 | 9:14 | 176 | 5.96 | 67.4
2016-05-19 | 9:15 | 177 | 5.96 | 67.3
2016-05-19 | 9:16 | 178 | 5.96 | 67.3
2016-05-19 | 9:17 | 179 | 5.96 | 67.4
2016-05-19 | 9:18 | 180 | 5.96 | 67.4
2016-05-19 | 9:19 | 181 | 5.95 | 67.4
2016-05-19 | 9:20 | 182 | 5.95 | 67.4
2016-05-19 | 9:21 | 183 | 5.95 | 67.4
2016-05-19 | 9:22 | 184 | 5.95 | 67.3
2016-05-19 | 9:23 | 185 | 5.95 | 67.4
2016-05-19 | 9:24 | 186 | 5.94 | 67.4
2016-05-19 | 9:25 | 187 | 5.94 | 67.3
2016-05-19 | 9:26 | 188 | 5.94 | 67.3
2016-05-19 | 9:27 | 189 | 5.94 | 67.3
2016-05-19 | 9:28 | 190 | 5.94 | 67.3
2016-05-19 | 9:29 | 191 | 5.93 | 67.3
2016-05-19 | 9:30 | 192 | 5.93 | 67.3
2016-05-19 | 9:31 | 193 | 5.93 | 67.3
2016-05-19 | 9:32 | 194 | 5.93 | 67.2
2016-05-19 | 9:33 | 195 | 5.93 | 67.2
2016-05-19 | 9:34 | 196 | 5.92 | 67.2
2016-05-19 | 9:35 | 197 | 5.92 | 67.2
2016-05-19 | 9:36 | 198 | 5.92 | 67.2
2016-05-19 | 9:37 | 199 | 5.91 | 67.2
2016-05-19 | 9:38 | 200 | 5.91 | 67.2
2016-05-19 | 9:39 | 201 | 5.91 | 67.2
2016-05-19 | 9:40 | 202 | 5.9 | 67.2
2016-05-19 | 9:41 | 203 | 5.9 | 67.3
2016-05-19 | 9:42 | 204 | 5.9 | 67.2
2016-05-19 | 9:43 | 205 | 5.89 | 67.3
2016-05-19 | 9:44 | 206 | 5.89 | 67.2
2016-05-19 | 9:45 | 207 | 5.89 | 67.2
2016-05-19 | 9:46 | 208 | 5.88 | 67.2
2016-05-19 | 9:47 | 209 | 5.88 | 67.2
2016-05-19 | 9:48 | 210 | 5.87 | 67.3
2016-05-19 | 9:49 | 211 | 5.87 | 67.3
2016-05-19 | 9:50 | 212 | 5.87 | 67.3
2016-05-19 | 9:51 | 213 | 5.86 | 67.3
2016-05-19 | 9:52 | 214 | 5.86 | 67.3
2016-05-19 | 9:53 | 215 | 5.85 | 67.2
2016-05-19 | 9:54 | 216 | 5.85 | 67.3
2016-05-19 | 9:55 | 217 | 5.84 | 67.2
2016-05-19 | 9:56 | 218 | 5.84 | 67.2
2016-05-19 | 9:57 | 219 | 5.83 | 67.2
2016-05-19 | 9:58 | 220 | 5.83 | 67.2
2016-05-19 | 9:59 | 221 | 5.82 | 67.2
2016-05-19 | 10:00 | 222 | 5.81 | 67.2
2016-05-19 | 10:01 | 223 | 5.81 | 67.2
2016-05-19 | 10:02 | 224 | 5.8 | 67.1
2016-05-19 | 10:03 | 225 | 5.8 | 67.1
2016-05-19 | 10:04 | 226 | 5.79 | 67.1
2016-05-19 | 10:05 | 227 | 5.78 | 67.1
2016-05-19 | 10:06 | 228 | 5.78 | 67.1
2016-05-19 | 10:07 | 229 | 5.77 | 67.2
2016-05-19 | 10:08 | 230 | 5.76 | 67.2
2016-05-19 | 10:09 | 231 | 5.75 | 67.2
2016-05-19 | 10:10 | 232 | 5.75 | 67.2
2016-05-19 | 10:11 | 233 | 5.74 | 67.2
2016-05-19 | 10:12 | 234 | 5.73 | 67.2
2016-05-19 | 10:13 | 235 | 5.72 | 67.3
2016-05-19 | 10:14 | 236 | 5.71 | 67.3
2016-05-19 | 10:15 | 237 | 5.7 | 67.3
2016-05-19 | 10:16 | 238 | 5.69 | 67.4
2016-05-19 | 10:17 | 239 | 5.68 | 67.3
2016-05-19 | 10:18 | 240 | 5.66 | 67.4
2016-05-19 | 10:19 | 241 | 5.65 | 67.4
2016-05-19 | 10:20 | 242 | 5.64 | 67.4
2016-05-19 | 10:21 | 243 | 5.63 | 67.4
2016-05-19 | 10:22 | 244 | 5.63 | 67.4
2016-05-19 | 10:23 | 245 | 5.61 | 67.4
2016-05-19 | 10:24 | 246 | 5.6 | 67.4
2016-05-19 | 10:25 | 247 | 5.58 | 67.4
2016-05-19 | 10:26 | 248 | 5.57 | 67.4
2016-05-19 | 10:27 | 249 | 5.55 | 67.4
2016-05-19 | 10:28 | 250 | 5.54 | 67.4
2016-05-19 | 10:29 | 251 | 5.52 | 67.4
2016-05-19 | 10:30 | 252 | 5.5 | 67.4
2016-05-19 | 10:31 | 253 | 5.49 | 67.4
2016-05-19 | 10:32 | 254 | 5.47 | 67.3
2016-05-19 | 10:33 | 255 | 5.45 | 67.4
2016-05-19 | 10:34 | 256 | 5.44 | 67.4
2016-05-19 | 10:35 | 257 | 5.42 | 67.4
2016-05-19 | 10:36 | 258 | 5.4 | 67.4
2016-05-19 | 10:37 | 259 | 5.38 | 67.4
2016-05-19 | 10:38 | 260 | 5.36 | 67.6
2016-05-19 | 10:39 | 261 | 5.35 | 67.6
2016-05-19 | 10:40 | 262 | 5.33 | 67.6
2016-05-19 | 10:41 | 263 | 5.31 | 67.6
2016-05-19 | 10:42 | 264 | 5.28 | 67.6
2016-05-19 | 10:43 | 265 | 5.26 | 67.6
2016-05-19 | 10:44 | 266 | 0 | 67.6
2016-05-19 | 10:45 | 267 | 0 | 67.6
2016-05-19 | 10:46 | 268 | 0 | 67.6
2016-05-19 | 10:47 | 269 | 0 | 67.6
2016-05-19 | 10:48 | 270 | 0 | 67.6
2016-05-19 | 10:49 | 271 | 0 | 67.6
2016-05-19 | 10:50 | 272 | 0 | 67.6
2016-05-19 | 10:51 | 273 | 0 | 67.6
2016-05-19 | 10:52 | 274 | 0 | 67.6
2016-05-19 | 10:53 | 275 | 0 | 67.6
2016-05-19 | 10:54 | 276 | 0 | 67.6
2016-05-19 | 10:55 | 277 | 0 | 67.6
2016-05-19 | 10:56 | 278 | 0 | 67.6
2016-05-19 | 10:57 | 279 | 0 | 67.6
2016-05-19 | 10:58 | 280 | 0 | 67.4
2016-05-19 | 10:59 | 281 | 0 | 67.4
2016-05-19 | 11:00 | 282 | 0 | 67.4
2016-05-19 | 11:01 | 283 | 0 | 67.4
2016-05-19 | 11:02 | 284 | 0 | 67.4
2016-05-19 | 11:03 | 285 | 0 | 67.3
2016-05-19 | 11:04 | 286 | 0 | 67.4
2016-05-19 | 11:05 | 287 | 0 | 67.4
2016-05-19 | 11:06 | 288 | 0 | 67.3